## 抗磁化率（5mm）
HOPG (5x5x1 mm) 抗磁化率分析
激光功率 (mW) | 实测高度 (mm) | 实测温度(°C) | 反推chi_exp (x10^-5 SI)
250 | 0.988 | 55.1186 | -49.4
260 | 0.982 | 56.1526 | -48.98
270 | 0.977 | 57.1866 | -48.64
280 | 0.97 | 58.2206 | -48.16
290 | 0.963 | 59.2546 | -47.68
300 | 0.958 | 60.2886 | -47.34
310 | 0.952 | 61.3226 | -46.94
320 | 0.946 | 62.3566 | -46.54
330 | 0.94 | 63.3906 | -46.14
340 | 0.935 | 64.4246 | -45.81
350 | 0.928 | 65.4586 | -45.35
360 | 0.922 | 66.4926 | -44.96
370 | 0.915 | 67.5266 | -44.51
380 | 0.91 | 68.5606 | -44.19
390 | 0.905 | 69.5946 | -43.87
400 | 0.898 | 70.6286 | -43.43
410 | 0.892 | 71.6626 | -43.05
420 | 0.887 | 72.6966 | -42.74
430 | 0.88 | 73.7306 | -42.31
440 | 0.876 | 74.7646 | -42.06
450 | 0.868 | 75.7986 | -41.57
460 | 0.864 | 76.8326 | -41.33
470 | 0.86 | 77.8666 | -41.09
480 | 0.856 | 78.9006 | -40.84
490 | 0.848 | 79.9346 | -40.37
500 | 0.844 | 80.9686 | -40.13

## 抗磁化率（10mm）
HOPG (10x10x0.3 mm) 抗磁化率分析
激光功率 (mW) | 实测高度 (mm) | 实测温度(°C) | 反推chi_exp (x10^-5 SI)
250 | 1.287 | 45.7383 | -45.8
260 | 1.282 | 46.2513 | -45.57
270 | 1.278 | 46.7643 | -45.39
280 | 1.273 | 47.2773 | -45.16
290 | 1.268 | 47.7903 | -44.93
300 | 1.263 | 48.3033 | -44.71
310 | 1.26 | 48.8163 | -44.57
320 | 1.255 | 49.3293 | -44.35
330 | 1.251 | 49.8423 | -44.17
340 | 1.246 | 50.3553 | -43.95
350 | 1.24 | 50.8683 | -43.69
360 | 1.237 | 51.3813 | -43.55
370 | 1.232 | 51.8943 | -43.33
380 | 1.228 | 52.4073 | -43.16
390 | 1.224 | 52.9203 | -42.98
400 | 1.219 | 53.4333 | -42.77
410 | 1.216 | 53.9463 | -42.64
420 | 1.212 | 54.4593 | -42.46
430 | 1.209 | 54.9723 | -42.33
440 | 1.204 | 55.4853 | -42.12
450 | 1.2 | 55.9983 | -41.95
460 | 1.196 | 56.5113 | -41.78
470 | 1.193 | 57.0243 | -41.65
480 | 1.188 | 57.5373 | -41.43
490 | 1.184 | 58.0503 | -41.27
500 | 1.18 | 58.5633 | -41.1

## 悬浮高度
不同功率下5mm石墨片的悬浮高度
功率/mW | 250 | 260 | 270 | 280 | 290 | 300 | 310 | 320 | 330 | 340 | 350 | 360 | 370 | 380 | 390 | 400 | 410 | 420 | 430 | 440 | 450 | 460 | 470 | 480 | 490 | 500
悬浮高度/mm | 0.988 | 0.982 | 0.977 | 0.97 | 0.963 | 0.958 | 0.952 | 0.946 | 0.94 | 0.935 | 0.928 | 0.922 | 0.915 | 0.91 | 0.905 | 0.898 | 0.892 | 0.887 | 0.88 | 0.876 | 0.868 | 0.864 | 0.86 | 0.856 | 0.848 | 0.844
不同功率下10mm石墨片的悬浮高度
功率/mW | 250 | 260 | 270 | 280 | 290 | 300 | 310 | 320 | 330 | 340 | 350 | 360 | 370 | 380 | 390 | 400 | 410 | 420 | 430 | 440 | 450 | 460 | 470 | 480 | 490 | 500
悬浮高度/mm | 1.287 | 1.282 | 1.278 | 1.273 | 1.268 | 1.263 | 1.26 | 1.255 | 1.251 | 1.246 | 1.24 | 1.237 | 1.232 | 1.228 | 1.224 | 1.219 | 1.216 | 1.212 | 1.209 | 1.204 | 1.2 | 1.196 | 1.193 | 1.188 | 1.184 | 1.18

## 功率与温度
5*5
激光功率(mW) | 33.33333 | 66.66667 | 100 | 133.3333 | 166.6667 | 200 | 233.3333 | 266.6667 | 300 | 333.3333 | 366.6667 | 400 | 433.3333 | 466.6667
实际温度(°C) | 30.8 | 31.9 | 35.4 | 39.1 | 43.3 | 46.8 | 50 | 53.5 | 56.7 | 59.7 | 63.8 | 67.3 | 71 | 74.1
10*10
激光功率(mW) | 0 | 33.33333 | 66.66667 | 100 | 133.3333 | 166.6667 | 200 | 233.3333 | 266.6667 | 300 | 333.3333 | 366.6667 | 400 | 433.3333
实际温度(°C) | 30 | 30 | 35.1 | 37.2 | 38.6 | 40.5 | 41.9 | 43.7 | 45.3 | 46.6 | 48.3 | 49.9 | 51.7 | 53.4